## omar_dischargebad
15 It (1C/15C, 30min rest after charge, doesn't include CV) | Cycle = 60 + 30 + 4 min | 94 | 10 It (1C/10C, 30 min rest after charge, does not include CV) | Cycle = 60 + 30 + 6 min | 96 | 5 It (1C/5C, 30 min rest after charge, doesn't include CV) | Cycle = 60 + 30 + 12 min | 102 | 1 It (1C/1C, 30 min rest after charge, doesn't include CV) | Cycle = 60 + 30 + 60 min | 150
Cycle (EFC?) | % Capacity | Time cycled (h) | Cycle (EFC?) | % Capacity | Time cycled (h) | Cycle (EFC?) | % Capacity | Time cycled (h) | Cycle (EFC?) | % Capacity | Time cycled (h)
28.49003 | 99.35349 | 44.63438 | 146.0114 | 101.769 | 233.6182 | 28.49003 | 100.2893 | 48.43305 | 53.4188 | 100.4728 | 133.547
60.54131 | 98.60003 | 94.84805 | 67.66382 | 100.845 | 108.2621 | 64.10256 | 101.407 | 108.9744 | 103.2764 | 100.091 | 258.1909
89.03134 | 97.65993 | 139.4824 | 28.49003 | 100.4765 | 45.58405 | 135.3276 | 100.6477 | 230.057 | 142.4501 | 99.71076 | 356.1254
113.9601 | 96.53321 | 178.5375 | 213.6752 | 100.2616 | 341.8803 | 192.3077 | 100.0776 | 326.9231 | 185.1852 | 99.70436 | 462.963
138.8889 | 95.03215 | 217.5926 | 281.339 | 99.68996 | 450.1425 | 267.094 | 100.0664 | 454.0598 | 245.7265 | 99.50813 | 614.3162
170.9402 | 93.71719 | 267.8063 | 359.6866 | 99.67823 | 575.4986 | 359.6866 | 99.49106 | 611.4672 | 292.0228 | 99.68836 | 730.057
202.9915 | 92.40223 | 318.0199 | 438.0342 | 98.73067 | 700.8547 | 409.5442 | 98.54777 | 696.2251 | 327.6353 | 99.49586 | 819.0883
242.1652 | 91.6477 | 379.3922 | 512.8205 | 98.15797 | 820.5128 | 455.8405 | 98.54084 | 774.9288 | 377.4929 | 99.30123 | 943.7322
267.094 | 90.70814 | 418.4473 | 555.5556 | 97.96441 | 888.8889 | 495.0142 | 97.78631 | 841.5242 | 416.6667 | 99.29537 | 1041.667
299.1453 | 89.20601 | 468.661 | 587.6068 | 96.46228 | 940.1709 | 537.7493 | 98.15424 | 914.1738 | 455.8405 | 99.47667 | 1139.601
345.4416 | 87.88892 | 541.1918 | 619.6581 | 96.27032 | 991.453 | 594.7293 | 97.77138 | 1011.04 | 498.5755 | 99.47027 | 1246.439
373.9316 | 86.76166 | 585.8262 | 665.9544 | 95.70189 | 1065.527 | 651.7094 | 97.57568 | 1107.906 | 537.7493 | 98.90291 | 1344.373
405.9829 | 85.82103 | 636.0399 | 698.0057 | 94.0126 | 1116.809 | 705.1282 | 97.38052 | 1198.718 | 580.4843 | 98.14784 | 1451.211
434.4729 | 84.5066 | 680.6743 | 726.4957 | 92.13668 | 1162.393 | 762.1083 | 97.18482 | 1295.584 | 641.0256 | 98.51311 | 1602.564
470.0855 | 83.56544 | 736.4672 | 751.4245 | 90.82278 | 1202.279 | 808.4046 | 96.61639 | 1374.288 | 676.6382 | 98.32061 | 1691.595
512.8205 | 81.68739 | 803.4188 | 776.3533 | 90.63188 | 1242.165 | 854.7009 | 96.79662 | 1452.991 | 715.812 | 98.31475 | 1789.53
534.188 | 79.9997 | 836.8946 | 819.0883 | 90.06399 | 1310.541 | 908.1197 | 96.78863 | 1543.803 | 758.547 | 97.93402 | 1896.368
|  |  | 865.3846 | 89.30839 | 1384.615 | 954.416 | 96.2202 | 1622.507 | 797.7208 | 97.36665 | 1994.302
|  |  | 900.9972 | 88.36723 | 1441.595 | 1011.396 | 96.0245 | 1719.373 | 833.3333 | 96.98699 | 2083.333
|  |  | 943.7322 | 87.79934 | 1509.972 | 1079.06 | 95.2657 | 1834.402 | 872.5071 | 97.16829 | 2181.268
|  |  | 982.906 | 85.73465 | 1572.65 | 1136.04 | 95.25717 | 1931.268 | 915.2422 | 96.60039 | 2288.105
|  |  | 1014.957 | 84.41969 | 1623.932 | 1185.897 | 95.24971 | 2016.026 | 950.8547 | 96.40789 | 2377.137
|  |  | 1050.57 | 81.79403 | 1680.912 | 1250 | 94.86578 | 2125 | 1007.835 | 96.39936 | 2519.587
|  |  | 1068.376 | 80.10688 | 1709.402 | 1285.613 | 94.86044 | 2185.541 | 1068.376 | 96.01597 | 2670.94
|  |  | 1086.182 | 78.41972 | 1737.892 | 1342.593 | 94.85191 | 2282.407 | 1118.234 | 96.0085 | 2795.584
[6 empty] | 1413.818 | 94.46692 | 2403.49 | 1178.775 | 95.6251 | 2946.937
[6 empty] | 1460.114 | 94.45998 | 2482.194 | 1246.439 | 94.86631 | 3116.097
[6 empty] | 1506.41 | 93.70439 | 2560.897 | 1310.541 | 95.04388 | 3276.353
[6 empty] | 1545.584 | 92.76269 | 2627.493 | 1353.276 | 95.03748 | 3383.191
[6 empty] | 1574.074 | 91.8226 | 2675.926 | 1399.573 | 94.84338 | 3498.932
[6 empty] | 1623.932 | 91.25364 | 2760.684 | 1456.553 | 94.83485 | 3641.382
[6 empty] | 1663.105 | 90.68627 | 2827.279 | 1502.849 | 94.45359 | 3757.123
[6 empty] | 1709.402 | 89.74351 | 2905.983 | 1552.707 | 94.44612 | 3881.766
[6 empty] | 1748.575 | 88.80182 | 2972.578 | 1591.88 | 95.00175 | 3979.701
[6 empty] | 1798.433 | 87.85852 | 3057.336 | 1634.615 | 94.43386 | 4086.538
[6 empty] | 1841.168 | 87.10346 | 3129.986 | 1666.667 | 94.05473 | 4166.667
[6 empty] | 1876.781 | 86.53663 | 3190.527 | 1709.402 | 93.67399 | 4273.504
[6 empty] | 1915.954 | 86.15644 | 3257.123 | 1748.575 | 94.22963 | 4371.439
[6 empty] | 1944.444 | 84.46768 | 3305.556 | 1780.627 | 94.03766 | 4451.567
[6 empty] | 1980.057 | 83.52652 | 3366.097 | 1816.239 | 93.28367 | 4540.598
[6 empty] | 2001.425 | 82.77465 | 3402.422 | 1862.536 | 92.9024 | 4656.339
[6 empty] | 2033.476 | 81.27253 | 3456.909 | 1919.516 | 92.70671 | 4798.789
[6 empty] | 2058.405 | 79.95864 | 3499.288 | 1969.373 | 92.69924 | 4923.433
[9 empty] | 2001.425 | 92.32011 | 5003.561
[9 empty] | 2029.915 | 91.00568 | 5074.786
[9 empty] | 2069.088 | 90.25115 | 5172.721
[9 empty] | 2104.701 | 89.49716 | 5261.752
[9 empty] | 2143.875 | 89.67846 | 5359.687
[9 empty] | 2172.365 | 89.29986 | 5430.912
[9 empty] | 2204.416 | 88.92073 | 5511.04
[9 empty] | 2250.712 | 87.97797 | 5626.781
[9 empty] | 2297.009 | 87.59671 | 5742.521
[9 empty] | 2339.744 | 87.40314 | 5849.359
[9 empty] | 2382.479 | 87.39674 | 5956.197
[9 empty] | 2425.214 | 86.82885 | 6063.034
[9 empty] | 2446.581 | 85.70265 | 6116.453
[9 empty] | 2482.194 | 85.32299 | 6205.484
[9 empty] | 2514.245 | 85.50536 | 6285.613
[9 empty] | 2549.858 | 85.68719 | 6374.644
[9 empty] | 2585.47 | 84.93319 | 6463.675
[9 empty] | 2621.083 | 84.55353 | 6552.707
[9 empty] | 2660.256 | 84.17333 | 6650.641
[9 empty] | 2710.114 | 83.60437 | 6775.285
[9 empty] | 2756.41 | 83.41027 | 6891.026
[9 empty] | 2799.145 | 83.02954 | 6997.863
[9 empty] | 2841.88 | 81.90015 | 7104.701
[9 empty] | 2877.493 | 80.39749 | 7193.732
[9 empty] | 2902.422 | 79.0836 | 7256.054

## keil_dischargegood
#1 standard test procedure (1C/1C, 900s rest after each), CV not counted | 1 EFC = 60+15+60+15 (min) | 150 | #3 increased discharging current (1C/2C, 900s after each), CV not counted | 1 EFC = 60 + 15 + 30 + 15 (min) | 120
EFC | % Capacity | Time cycled (h) | EFC | % Capacity | Time cycled (h)
0.1826825 | 100.0072 | 0.4567062 | 0.1826825 | 100.0072 | 0.365365
97.3564 | 96.17302 | 243.391 | 365.6546 | 90.92127 | 731.3092
190.667 | 93.78156 | 476.6676 | 449.8957 | 88.88926 | 899.7914
281.3756 | 90.90859 | 703.4389 | 528.9482 | 86.73619 | 1057.896
357.7925 | 86.46991 | 894.4814 | 606.7108 | 84.94376 | 1213.422
434.1004 | 76.13774 | 1085.251 | 680.5814 | 83.03047 | 1361.163
494.7487 | 60.39085 | 1236.872 | 750.5643 | 81.23687 | 1501.129
539.8535 | 45.48354 | 1349.634 | 819.2574 | 79.80389 | 1638.515
569.4413 | 32.85912 | 1423.603 | 884.0584 | 78.25006 | 1768.117
586.1635 | 25.64514 | 1465.409 | 941.0777 | 76.57479 | 1882.155
600.4016 | 24.32426 | 1501.004 | 978.6546 | 75.25741 | 1957.309
Conclusion: higher discharge rate good, some of it due to less calendar aging, but not all of it

## epding_restgood
no rest (2C/1C, 10min after charge, rest at 100% SOC), CV not counted | Cycle = 30 + 10 + 60 (min) | 100 | 2 day rest every 100 cycles | Cycle = 30 + 10 + 60 (min) | 100 | 2 day rest every 50 cycles | Cycle = 30 + 10 + 60 (min) | 100
Cycle (EFC?) | % Capacity | Time Cycled (h) | Cycle (EFC?) | % Capacity | Time Cycled (h) | Cycle (EFC?) | % Capacity | Time Cycled (h)
6.181319 | 100.2031 | 10.3022 | 9.615385 | 99.77008 | 16.02564 | 17.85714 | 99.33774 | 29.7619
14.42308 | 99.98753 | 24.03846 | 22.66484 | 99.41069 | 37.77473 | 30.90659 | 99.12286 | 51.51099
22.66484 | 99.69971 | 37.77473 | 35.02747 | 99.19571 | 58.37912 | 41.20879 | 98.90759 | 68.68132
32.28022 | 99.41208 | 53.80037 | 50.82418 | 98.90898 | 84.70696 | 54.25824 | 98.5482 | 138.4304
42.58242 | 99.19681 | 70.9707 | 63.87363 | 98.40508 | 106.456 | 65.93407 | 98.40538 | 157.8901
52.88462 | 98.98153 | 88.14103 | 75.54945 | 98.11775 | 125.9158 | 79.67033 | 97.82933 | 180.7839
62.5 | 98.54939 | 104.1667 | 84.47802 | 97.61326 | 140.7967 | 94.09341 | 97.47015 | 204.8223
71.42857 | 98.18941 | 119.0476 | 95.46703 | 96.82005 | 159.1117 | 106.456 | 97.25517 | 273.4267
78.2967 | 97.82913 | 130.4945 | 105.0824 | 96.24341 | 223.1374 | 119.5055 | 96.75127 | 295.1758
84.47802 | 97.61326 | 140.7967 | 115.3846 | 95.88363 | 240.3077 | 128.4341 | 96.46355 | 310.0568
93.40659 | 97.10877 | 155.6777 | 122.9396 | 95.16218 | 252.8993 | 102.3352 | 97.83261 | 266.5586
100.2747 | 96.60399 | 167.1245 | 131.1813 | 94.65759 | 266.6355 | 138.0495 | 96.17592 | 326.0824
107.8297 | 96.17155 | 179.7161 | 138.0495 | 94.22505 | 278.0824 | 148.3516 | 95.74388 | 343.2527
113.3242 | 95.66657 | 188.8736 | 144.2308 | 93.57566 | 288.3846 | 158.6538 | 95.96213 | 408.4231
120.8791 | 95.08962 | 201.4652 | 152.4725 | 92.92656 | 302.1209 | 150.4121 | 96.32221 | 394.6868
127.0604 | 94.65699 | 211.7674 | 162.7747 | 92.27776 | 319.2912 | 164.1484 | 95.81842 | 417.5806
133.2418 | 94.07985 | 222.0696 | 171.7033 | 91.62876 | 334.1722 | 171.7033 | 95.53049 | 430.1722
140.1099 | 93.71957 | 233.5165 | 181.3187 | 91.05211 | 350.1978 | 179.9451 | 95.24267 | 443.9084
145.6044 | 93.14233 | 242.674 | 190.9341 | 90.47547 | 366.2234 | 189.5604 | 95.02729 | 459.9341
153.8462 | 92.70999 | 256.4103 | 201.2363 | 90.11569 | 431.3938 | 198.489 | 94.81182 | 474.815
160.7143 | 92.13295 | 267.8571 | 206.044 | 90.54991 | 439.4066 | 201.9231 | 95.24584 | 528.5385
166.8956 | 91.77257 | 278.1593 | 200.5495 | 91.1994 | 430.2491 | 206.7308 | 94.52399 | 536.5513
176.511 | 91.34044 | 294.185 | 213.5989 | 90.18973 | 451.9982 | 216.3462 | 94.16411 | 552.5769
184.0659 | 90.76349 | 306.7766 | 222.5275 | 89.75749 | 466.8791 | 225.9615 | 93.94874 | 568.6026
192.3077 | 90.40341 | 320.5128 | 232.1429 | 88.96408 | 482.9048 | 234.8901 | 93.73327 | 583.4835
200.5495 | 89.89882 | 334.2491 | 239.6978 | 88.38714 | 495.4963 | 241.7582 | 93.37299 | 594.9304
208.1044 | 89.32188 | 346.8407 | 247.9396 | 88.09931 | 509.2326 | 250.6868 | 93.22977 | 657.8114
216.3462 | 89.03405 | 360.5769 | 256.1813 | 87.66698 | 522.9689 | 259.6154 | 93.08655 | 672.6923
222.5275 | 88.60142 | 370.8791 | 263.0495 | 87.23445 | 534.4158 | 266.4835 | 92.87078 | 684.1392
231.456 | 87.95242 | 385.7601 | 272.6648 | 86.80231 | 550.4414 | 275.4121 | 92.72756 | 699.0201
238.3242 | 87.44764 | 397.207 | 281.5934 | 86.22556 | 565.3223 | 282.967 | 92.22287 | 711.6117
247.9396 | 86.87099 | 413.2326 | 293.2692 | 85.79373 | 584.7821 | 292.5824 | 91.93525 | 727.6374
254.1209 | 86.29385 | 423.5348 | 301.511 | 85.43365 | 646.5183 | 301.511 | 91.71977 | 790.5183
260.989 | 85.78906 | 434.9817 | 301.511 | 86.37295 | 646.5183 | 300.1374 | 92.22535 | 788.2289
268.544 | 85.35663 | 447.5733 | 308.3791 | 85.36238 | 657.9652 | 308.3791 | 91.504 | 801.9652
274.7253 | 84.85174 | 457.8755 | 315.2473 | 84.92985 | 669.4121 | 317.3077 | 91.14402 | 816.8462
282.2802 | 84.2748 | 470.467 | 322.1154 | 84.35281 | 680.859 | 325.5495 | 90.92845 | 830.5824
290.522 | 83.6257 | 484.2033 | 327.6099 | 83.92008 | 690.0165 | 333.7912 | 90.49611 | 844.3187
298.0769 | 82.9765 | 496.7949 | 333.1044 | 83.34283 | 699.174 | 342.033 | 90.20829 | 858.0549
306.3187 | 82.3274 | 510.5311 | 340.6593 | 82.76589 | 711.7656 | 351.6484 | 89.99291 | 874.0806
315.2473 | 81.6784 | 525.4121 | 350.9615 | 81.97258 | 728.9359 | 349.5879 | 90.6429 | 870.6465
322.1154 | 81.02911 | 536.859 | 358.5165 | 81.39564 | 741.5275 | 359.2033 | 89.63273 | 934.6722
331.044 | 80.38011 | 551.7399 | 366.7582 | 80.60203 | 755.2637 | 368.8187 | 89.34511 | 950.6978
338.5989 | 79.5864 | 564.3315 | 374.3132 | 79.73607 | 767.8553 | 379.1209 | 88.98532 | 967.8681
346.1538 | 78.7927 | 576.9231 | 381.1813 | 79.15903 | 779.3022 | 388.0495 | 88.6976 | 982.7491
355.0824 | 77.99919 | 591.804 | 388.0495 | 78.50973 | 790.7491 | 395.6044 | 88.40967 | 995.3407
361.9505 | 77.20538 | 603.2509 | 395.6044 | 77.78828 | 803.3407 | 403.1593 | 88.194 | 1055.932
370.8791 | 76.70089 | 618.1319 | 401.0989 | 79.73994 | 860.4982 | 401.0989 | 88.91624 | 1052.498
379.8077 | 75.83513 | 633.0128 | 403.1593 | 78.94544 | 863.9322 | 412.0879 | 87.90627 | 1070.813
388.7363 | 75.04163 | 647.8938 | 408.6538 | 78.22369 | 873.0897 | 418.956 | 87.6905 | 1082.26
397.6648 | 74.32037 | 662.7747 | 413.4615 | 77.28508 | 881.1026 | 427.1978 | 87.25817 | 1095.996
406.5934 | 73.52687 | 677.6557 | 418.2692 | 76.70774 | 889.1154 | 434.7527 | 86.89799 | 1108.588
416.8956 | 72.80581 | 694.826 | 425.1374 | 75.98619 | 900.5623 | 441.6209 | 86.46545 | 1120.035
426.511 | 72.22917 | 710.8516 | 434.7527 | 75.40955 | 916.5879 | 450.5495 | 86.32223 | 1134.916
435.4396 | 71.58017 | 725.7326 | 440.2473 | 74.47103 | 925.7454 | 449.8626 | 86.90017 | 1133.771
443.6813 | 71.07558 | 739.4689 | 445.7418 | 73.82154 | 934.9029 | 458.7912 | 86.17892 | 1196.652
453.2967 | 70.57119 | 755.4945 | 452.6099 | 73.38901 | 946.3498 | 467.7198 | 85.60217 | 1211.533
462.9121 | 70.2113 | 771.5201 | 459.478 | 72.95647 | 957.7967 | 476.6484 | 85.02543 | 1226.414
471.8407 | 69.77907 | 786.4011 | 469.0934 | 72.30757 | 973.8223 | 484.2033 | 84.59299 | 1239.005
481.456 | 69.49144 | 802.4267 | 476.6484 | 71.73063 | 986.4139 | 491.7582 | 84.16056 | 1251.597
493.8187 | 69.0597 | 823.0311 | 482.8297 | 71.15349 | 996.7161 | 498.6264 | 84.01704 | 1263.044
504.1209 | 68.62766 | 840.2015 | 490.3846 | 70.79331 | 1009.308 | 498.6264 | 84.73959 | 1263.044
515.7967 | 68.34033 | 859.6612 | 499.3132 | 70.36107 | 1024.189 | 505.4945 | 83.94578 | 1322.491
526.0989 | 68.05281 | 876.8315 | 500.6868 | 73.03468 | 1074.478 | 510.3022 | 83.4407 | 1330.504
535.7143 | 67.62067 | 892.8571 | 504.8077 | 72.38499 | 1081.346 | 517.8571 | 82.7915 | 1343.095
545.3297 | 67.26079 | 908.8828 | 508.2418 | 71.80745 | 1087.07 | 523.3516 | 82.21426 | 1352.253
554.2582 | 66.82855 | 923.7637 | 512.3626 | 71.0855 | 1093.938 | 530.2198 | 81.78172 | 1363.7
558.3791 | 66.32337 | 930.6319 | 519.2308 | 70.50846 | 1105.385 | 537.0879 | 81.20468 | 1375.147
|  |  | 528.1593 | 69.78721 | 1120.266 | 542.5824 | 80.62744 | 1384.304
|  |  | 536.4011 | 69.28262 | 1134.002 | 550.8242 | 81.7847 | 1446.04
|  |  | 544.6429 | 68.70577 | 1147.738 | 552.8846 | 81.13471 | 1449.474
|  |  | 552.1978 | 68.4901 | 1160.33 | 557.6923 | 80.12384 | 1457.487
|  |  | 559.7527 | 68.20218 | 1172.921 | 564.5604 | 79.25779 | 1468.934
|  |  | 567.9945 | 68.05886 | 1186.658 | 573.489 | 78.68104 | 1483.815
|  |  | 578.9835 | 67.91594 | 1204.973 | 581.7308 | 78.17645 | 1497.551
|  |  | 587.2253 | 67.62811 | 1218.709 | 587.9121 | 77.59931 | 1507.853
[6 empty] | 594.7802 | 76.95001 | 1519.3
[6 empty] | 600.9615 | 78.68501 | 1577.603
[6 empty] | 603.022 | 77.96277 | 1581.037
[6 empty] | 606.456 | 77.24072 | 1586.76
[6 empty] | 611.9505 | 76.59122 | 1595.918
[6 empty] | 618.8187 | 76.01418 | 1607.364
[6 empty] | 625 | 75.43704 | 1617.667
[6 empty] | 631.1813 | 74.93215 | 1627.969
[6 empty] | 638.7363 | 74.57197 | 1640.56
[6 empty] | 647.6648 | 74.13974 | 1655.441
Conclusion: rests are helpful in minimizing degradation (even if it leads to more calendar aging)

## keil_restbad
#1 standard test procedure (1C/1C 900s rest after each), CV not counted | 1 EFC = 60 + 15 + 60 + 15 (min) | 150 | #2 decreased relaxation period (1C/1C, 10s rest after each), CV not counted | 1 EFC = 60 + 0.16 + 60 + 0.16) | 120.3
EFC | % Capacity | Time cycled (h) | EFC | % Capacity | Time cycled (h)
0.1826825 | 100.0072 | 0.4567062 | 0.1826825 | 100.0072 | 0.3662784
97.3564 | 96.17302 | 243.391 | 97.3564 | 96.17302 | 195.1996
190.667 | 93.78156 | 476.6676 | 190.667 | 93.78156 | 382.2874
281.3756 | 90.90859 | 703.4389 | 281.3867 | 91.50997 | 564.1804
357.7925 | 86.46991 | 894.4814 | 366.9178 | 89.11733 | 735.6701
434.1004 | 76.13774 | 1085.251 | 449.8556 | 86.7243 | 901.9605
494.7487 | 60.39085 | 1236.872 | 530.1624 | 82.2862 | 1062.976
539.8535 | 45.48354 | 1349.634 | 601.3551 | 75.80206 | 1205.717
569.4413 | 32.85912 | 1423.603 | 667.3235 | 67.27246 | 1337.984
586.1635 | 25.64514 | 1465.409 | 721.5891 | 56.93698 | 1446.786
600.4016 | 24.32426 | 1501.004 | 764.1831 | 46.47946 | 1532.187
Conclusion: decreased rest time at TOC and BOD is good. A lot of it due to calendar aging, some might be due to materials degradation?

## Sheet2
Keil #4 decreased charging current
0.1871563925605244, 100.12048192771086
97.22106177831995, 97.2289156626506
191.681566766372, 95.18072289156628
284.84757337254706, 93.13253012048193
372.84227060809127, 91.44578313253012
458.2546552367584, 90.12048192771086
544.9503979858407, 88.19277108433735
622.5980203755382, 86.98795180722892
708.0081769519131, 85.5421686746988
786.9502977234877, 84.33734939759037
854.241933058169, 83.13253012048193